## Sheet1
T1 |  | T4 |  |  | Density of Hatchbox PLA
Description | Total Mass (g) | Description | Total Mass (g) |  | 1.309 g/cm^3
20% infill base | 13 | 100% infill base
40% infill base | 19
60% infill base | 24 |  |  |  |  | Length (m) | 4.41 | Length (cm) | 441
80% infill base | 30 |  |  |  |  | Mass (g)
100% infill base | 35
Repairs below have a 100% infill base
Hexagonal 40% | 1
Hexagonal 60%
Hexagonal 80%
Concentric 40%
Concentirc 60% |  | Hexagonal = honeycomb
Concentric 80% |  | Concentric = aligned |  | Issue: the accuracy might not be worth it. 35 grams versus changes in 1-2 grams, you won't be able to get accurate strength to weight ratios
Rectilinear 20% |  |  |  | Solution: might have to get rid of masses, but time to print is still important. Could use in thesis defense for justification on best print repair structure
Rectilinear 40%
Rectilinear 60%
Rectilinear 80%
Rectilinear 100%