## PLA Data
schedule | Max Force (Kg) | Ultimate Stress (MPA) | Strain at Ultimate Stress | [5 empty] | T1 Repairs | Infill % | Mean Ultimate Force (kg) | Mean Ultimate Stress (MPa) | Percentage Effectiveness
U1(1:27:21)12.10 | 35.04 | 54.998784 | 0.03161 | broke before ultimate |  |  |  |  | Undamaged | 100 | 35.238 | 55.3095648
U2(1:27:21)12.1 | 34.6 | 54.30816 | 0.03823 | broke before ultimate |  |  |  |  | 100% Repair | 100 | 31.75 | 45.3269088 | 0.8195130257
U3(1:26:21)14.46 | 36.01 | 56.521296 | 0.05578 | [5 empty] | 80% Repair | 80 | 34.15 | 53.60184 | 0.9691242409
U4(1:26:21)14.43 | 35.31 | 55.422576 | 0.05566 | broke before ultimate |  |  |  |  | 60% Repair | 60 | 21.21167 | 33.293832 | 0.6019543296
U5(12:8:20)14:42 | 35.23 | 55.297008 | 0.06157 | broke before ultimate |  |  |  |  | 40% Repair | 40 | 24.065 | 37.772424 | 0.6829275214
U6(12:7:20) | 25.97 | 40.762512 | [6 empty] | 20% Repair | 20 |  | 32.93544 | 0.5954745824
U7(12:7:20) | 27.64 | 43.383744
U8(12:7:20) | 27.23 | 42.740208 |  | Remember to round
U9(12:8:20)10:30 | 33.46 | 52.518816 | [7 empty] | Compression Vs Tension | Mean Ultimate Force (kg) | Mean Ultimate Stress (MPa) | Percentage Effectiveness
U10(12:7:20) | 42.028 | 65.9671488 | [7 empty] | T1 Tension | 28.878 | 45.3269088 | 0.8195130257
Mean | 33.2518 | 52.19202528 | 0.04857 |  | 35.238 | 55.3095648 | Mean of just data with strain |  |  | T1 Compression | 43.4075 | 68.132412 | 1.231837789
Standard Deviation | 4.928561336 | 7.735869873 | 0.01290164137 | [6 empty] | T4 Tension | 31.35166667 | 49.209576 | 0.8897118641
[10 empty] | T4 Compression | 44.385 | 69.666696 | 1.259577729
Undamaged Aidan(4.13) | 36.51 | 57.306096 | 0.200308 | broke before ultimate
| 41.23 | 64.714608 | no data
1R1(1:27:21)12.28 | 26.63 | 41.798448 | 0.01404 | reached maximum of .01776 | [10 empty] | Hexagonal Vs Rectilinear | Mean Ultimate Stress (MPa) | Percentage Effectiveness
1R2(1:27:21)12.26 | 31.37 | 49.238352 | 0.02309 | [11 empty] | Undamaged | 52.19202528
1R3(1:27:21)12.24 | 29.89 | 46.915344 | 0.04048 | [7 empty] | Hex Vs Rectilinear | Mean Ultimate Force (kg) | Mean Ultimate Stress (MPa) | Percentage Effectiveness | 40% T1 Rectilinear | 37.772424 | 68.29275214
1R4(1:26:21)15.47 (redo?) | 29.59 | 46.444464 | 0.02006 | reached maximum of .02705 | [6 empty] | .4 T1 Rectilinear | 24.065 | 37.772424 | 0.6829275214 | 40% T1 Hexagonal | 39.062112 | 70.6245152
1R5(1:26:21)15.45 | 26.91 | 42.237936 | 0.02463 | [7 empty] | .4 T1 Hex | 24.88666667 | 39.062112 | 0.706245152
1R6(12:8:20)10:50 compression |  |  | 0.03315 | broke before ultimate | [6 empty] | Undamaged | 33.2518 | 52.19202528
Mean | 28.878 | 45.3269088 | 0.02590833333 |  |  |  |  | Percentage Effectiveness | Relative Effectiveness
Standard Deviation | 2.041303505 | 3.204029982 | 0.009480640098 |  |  |  |  | 0.8195130257 | 0.7948585621
[8 empty] | 0.05792903982 |  |  | Notes
Look at how T1 compression is stronger
R1C(3:9:21)13.46 | 43.62 | 68.465952 | 0.01735 | broke before ultimate | [6 empty] | T4 damaged stress may be wrong (moment of inertia)
R2C(3:9:21)13.50 | 43.11 | 67.665456 | 0.01304 | broke before ultimate
R3C(3:9:21)13.54 | 42.64 | 66.927744 | 0.0061 | reached maximum of .00829 before ultimate
R4C(3:9:21)13.57 | 44.26 | 69.470496 | 0.04055 | broke before ultimate
100Compression(11.10)16;58 | 55.6 | 87.26976 | 0.0154 | broke before ultimate | [7 empty] | T1 Repairs | Mean Ultimate Stress (MPa) | Percentage Effectiveness
100Compression(11.10)17;1 | 32.88 | 51.608448 | 0.0196972 | broke before ultimate | [7 empty] | Undamaged | 55.3095648
Mean | 43.4075 | 68.132412 | [5 empty] | Percentage Effectiveness | Relative Effectiveness |  |  | 100% Repair | 45.3269088 | 81.95130257
Standard Deviation | 0.6950959166 | 1.091022551 | [5 empty] | 1.231837789 | 1.263506757 |  |  | 80% Repair | 53.60184 | 96.91242409
[8 empty] | 0.01972574824 |  |  |  | 60% Repair | 33.293832 | 60.19543296
[12 empty] | 40% Repair | 37.772424 | 68.29275214
8R1(1:27:21)15.22 | 33.55 | 52.66008 | 0.02494 | reached maximum of .02666 | [7 empty] | 20% Repair | 32.93544 | 59.54745824
8R2(1:27:21)15.19 | 34.13 | 53.570448 | 0.04133 | broke before ultimate
8R3(1:27:21)15.17 | 31.59 | 49.583664 | 0.02243 | broke before ultimate | [7 empty] | Hexagonal Vs Rectilinear | Mean Ultimate Stress (MPa) | Percentage Effectiveness
8R4(1:27:21)15.12 | 33.9 | 53.20944 | 0.04688 | broke before ultimate at 21.76 | [7 empty] | Undamaged | 52.19202528
8R5(1:27:21)15.0 | 33.9 | 53.20944 | 0.05979 | broke before ultimate at 32.10 | [7 empty] | 40% T1 Rectilinear | 37.772424 | 68.29275214
8R6(12:8:20)10:54 Compression | 37.83 | 59.377968 | 0.02216 | broke before ultimate at 22.14 | [7 empty] | 40% T1 Hexagonal | 39.062112 | 70.6245152
Mean | 34.15 | 53.60184 | 0.036255 |  |  |  |  | Percentage Effectiveness | Relative Effectiveness
Standard Deviation | 2.02886175 | 3.184501403 | 0.01555873613 |  |  |  |  | 0.9691242409 | 0.9649066219
Compression
80Compress(10.4)16;34 | 42.17 | 66.190032 | 0.0547878 | broke before ultimate
80Compress(10.4)16;41 | 42.75 | 67.1004 | 0.0299702 | broke before ultimate
80Compress(10.4)16;55 | 42.69 | 67.006224 | 0.0237501 | broke before ultimate
80Compress(10.4)16;58 | 38.44 | 60.335424 | 0.0101554 | broke before ultimate
80Compress(10.4)16;59 | 40.02 | 62.815392 | 0.0012146 |  |  |  |  | 0.05757596203
80Compress(10.4)17;5 | 37.72 | 59.205312 | 0.0513037
mean | 40.63166667 | 63.775464
Standard Deviation | 2.224674508 | 3.491849108
6R1(2:1:21)14.11 | 20.62 | 32.365152 | 0.02616 | broke before ultimate at 19.38
6R2(2:1:21)14.7 | 19.34 | 30.356064 | 0.01517 | reached maximum of .02169
6R3(2:1:21)14.6 | 18.85 | 29.58696
6R4(2:1:21)14.4 | 23.48 | 36.854208 | 0.02779 | broke before ultimate at 17.58
6R5(2:1:21)12.55 | 23.5 | 36.8856
6R6(2:1:21)12.52 compression | 21.48 | 33.715008 | 0.05447 | maximum before break
Mean | 21.21166667 | 33.293832 | 0.0308975 |  |  |  |  | Percentage Effectiveness | Relative Effectiveness
Standard Deviation | 1.994215802 | 3.130121123 | 0.01668449854 |  |  |  |  | 0.6019543296 | 0.5475814169
0.05659276356
60Compression(10.29)16;18 | 45.9 |  | 0.0518233 | broke before ultimate
60Compression(10.29)16;24 | 49.64 |  | 0.0273369 | broke before ultimate
60Compression(10.29)16;27 | 48.77 |  | 0.0346393 | broke before ultimate
60Compression(10.29)16;29 | 41.96 |  | 0.0409068 | broke before ultimate
60Compression(10.29)16;36 | 40.21 |  | 0.0324729 | broke before ultimate
60Compression(10.29)16;38 | DATA BROKEN
Mean | 45.296
Standard Deviation | 4.132194332
4R1(12:8:20)10:58 compression | 25.63 | 40.228848 | 0.03644 | broke before ultimate at 17.86
4R2(2:1:21)14.22 | 24.41 | 38.313936 | 0.02347 | broke before ultimate at 13.61
4R3(2:1:21)14.21 | 23.83 | 37.403568 | 0.03988 | broke before ultimate at 10.31
4R4(2:1:21)14.19 | 23.2 | 36.41472 | 0.01684 | reached maximum of .02276
4R5(2:1:21)14.17 | 23.98 | 37.639008 | 0.01379 | broke before ultimate at 8.49
4R6(2:1:21)14.15 | 23.34 | 36.634464 | 0.01848 | maximum before break
Mean | 24.065 | 37.772424 | 0.02481666667 |  |  |  |  | Percentage Effectiveness | Relative Effectiveness
Standard Deviation | 0.8836911225 | 1.387041586 | 0.01085529671 |  |  |  |  | 0.6829275214 | 0.6396155211
0.02507778882
2R1(2:2:21)16.23 | 22.05 | 34.60968 | 0.01453 | reached maximum of .02195
2R2(2:2:21)16.18 | 18.62 | 29.225952 | 0.04637 | broke before ultimate at 13.88
2R3(2:2:21)16.26 | 21.57 | 33.856272 |  | no value
2R4(2:2:21)16.14 | 21.52 | 33.777792 | 0.04073 | broke before ultimate at 15.88
2R5(2:2:21)16.11 | 20.87 | 32.757552 | 0.02106 | broke before ultimate at 17.62
2R6(12:8:20)11:1compression | 21.27 | 33.385392 | 0.03791 | broke before ultimate at 14.56
Mean | 20.98333333 | 32.93544 | 0.03212 |  |  |  |  | Percentage Effectiveness | Relative Effectiveness
Standard Deviation | 1.220682869 | 1.915983831 | 0.01362397152 |  |  |  |  | 0.6310435325 | 0.5806441956
4RC1(6.3)18:0 | 28.32 | 44.451072 | 0.01944 | broke before ultimate
4RC2(6.3)18:3 | 28.03 | 43.995888 | .04331 or .01951 | broke before ultimate |  |  |  | 0.03671027941
4RC3(6.3)18:6 | 27.79 | 43.619184 | 0.02069 | broke before ultimate
4RC4(11.12)16:50 | 23.52 |  | 7e-05 | weird
4RC5(11.12)16:52 | 31.43 |  | 0.02302 | broke before ultimate
4RC6(11.12)16:55 | 23.71 |  | 0.0155 | broke before ultimate
Mean | 27.13333333 | 44.022048
Standard Deviation | 3.029195713 | 0.4165605242
20Compression(11.10)17;6 | 27.06 |  | 0.0255583 | broke before ultimate
20Compression(11.10)17;8 | 19.97 |  | 0.0127145 | broke before ultimate
20Compression(11.10)17;11 | 25.88 |  | 0.0409109 | broke before ultimate
20Compression(11.10)17;14 | 26.19 |  | 0.0231237 | broke before ultimate
20Compression(11.10)17;18 | 26.13 |  | 0.021937 | broke before ultimate
20Compression(11.17)17;30 | 30.84 |  | 0.0197063 | broke before ultimate
Mean | 26.01166667
Standard Deviation | 3.492182221
D1(1:27:21)12.19 | 3.57 | 62.2608
D2(1:27:21)12.16 | 4.22 | 73.5968
D3(1:27:21)12.14 | 4.87 | 84.9328
D4(1:26:21)15.41 | 3.83 | 66.7952
D5(1:26:21)15.39 | 4.57 | 79.7008
D6(12:8:20)10:37 | 4.35 | 75.864
Mean | 4.235 | 73.8584 | [5 empty] | Percentage Effectiveness
Standard Deviation | 0.4764766521 | 8.309752813 | [5 empty] | 0.1201827573
60HexTension(10.29)15;48 | 36.98 | 58.043808 | 0.0061344 | broke before ultimate
60HexTension(10.29)15;56 | 40.57 | 63.678672 | 0.0117399 | broke before ultimate
60HexTension(10.29)16;2 | 40.16 | 63.035136 | 0.039769 | broke before ultimate
60HexTension(11.10)16;21 | 41.28 | 64.793088 | 0.0574309 | broke before ultimate
60HexTension(11.10)16;38 | 40.29 | 63.239184 | -0.0009004 | strain data weird
60HexTension(11.10)20;24 | 39.28 | 61.653888 | 5.45e-05 | strain data weird
Mean | 39.76
Standard Deviation | 1.507726766
8RH1(10.30)12:33 (TENSION) | 20.96 |  | strain data messed up
8RH2(10.30)12:35 | 22.69 |  | 0.01307
8RH3(10.30)12:37 | 21.58 |  | 0.02441
8RH4(10.30)12:38 | 20.53 |  | 0.01159
8RH5(11.12)16:59 | 24.09 |  | 0.01933 | broke before ultimate
80HexTension(11.10)20;20 | 20.76 |  | strain data messed up
Mean | 21.76833333
Standard Deviation | 1.376857533
60HexCompression_weird(4.26)21;45 | 34.82 | 54.653472 | 0.0286 | broke before ultimate
60HexCompression_weird(4.26)22;14 | 39.71 | 62.328816 | 0.0563529 | broke before ultimate
60HexCompression(4.26)21;27 |  | 0 | 0.0118574 | at ultimate | Disregard as setup not properly tightened
60HexCompression(4.26)21;38 | 38.95 | 61.13592 | 0.0286289
60HexCompression(4.26)22;10 | 39.09 | 61.355664 | .0438442 or .0077551 | broke before ultimate
60HexCompression(4.26)22;18 | 38.57 | 60.539472 | 0.0120551 | broke before ultimate
Mean | 38.228 | 50.002224
Standard Deviation | 1.948850944 | 24.64830528
0.01352167127
80HexagonalCompress(4.28)21;12 | 35.66 | 55.971936 | .0409194 or .0152606 | broke before ultimate
80HexagonalCompress(4.28)21;41 | 38.68 | 60.712128 | 0.0412552 | broke before ultimate
80HexagonalCompress(4.28)21;44 | 36.75 | 57.6828 | .0467891 or .014360 | broke before ultimate
80HexagonalCompress(4.28)21;48 | 36.55 | 57.36888 | .0300291 or .0085564 | broke before ultimate
80HexagonalCompress(4.28)21;51 | 38.66 | 60.680736 | 0.0100742 | broke before ultimate
80HexagonalCompress(4.28)22;0 | 36.01 | 56.521296 | 0.0108557 | broke before ultimate
mean | 37.05166667 | 58.156296
standard deviation | 1.311692291 | 2.05883222
Compression | Check if truly compression or actually tension
80HexCompress(10.4)18;19 | 42.02 | 65.954592 | 0.0068632
80HexCompress(10.4)18;22 | 40.98 | 64.322208 | 0.0007921
80HexCompress(10.4)18;24 | 40.81 | 64.055376 | 0.0392246 | broke before ultimate
80HexCompress(10.4)18;26 | 40.15 | 63.01944 | 0.0251447 | broke before ultimate
80HexCompress(10.4)18;30 | 40.39 | 63.396144 | 0.0596952 | broke before ultimate
80HexCompress(10.4)18;36 | 40.28 | 63.223488 | 0.0001925 | Data messed up
Mean | 40.77166667 | 63.995208
Standard Deviation | 0.6895046531 | 1.082246504
4RH1(3:23:21)13.36 | 25.56 | 40.118976 | 0.0039 | broke before ultimate
4RH2(3:23:21)13.40 | 22.02 | 34.562592 | 0.047 | broke before ultimate
4RH3(3:23:21)13.42 | 22.67 | 35.582832 | 0.04345 | broke before ultimate
4RH4(3:23:21)13.44 | 23.05 | 36.17928 | 0.0196 | broke before ultimate
4RH5(3:23:21)13.46 | 28.87 | 45.314352 | 0.02275 | broke before ultimate
4RH6(3:23:21)13.48 | 27.15 | 42.61464 | 0.02126 | broke before ultimate
Mean | 24.88666667 | 39.062112 | [5 empty] | Percentage Effectiveness
Standard Deviation | 2.754913187 | 4.324111738 | [5 empty] | 0.706245152
0.07818018011
4RHC1(4.17)13:19 | 30.79 | 48.327984 | 0.01595 | broke before ultimate
4RHC2(4.17)13:22 | 27.44 | 43.069824 | 0.03611 | broke before ultimate
4RHC3(4.17)13:26 | 31.72 | 49.787712 | no data
4RHC4(4.17)13:28 | 30.97 | 48.610512 | 0.01806 | broke before ultimate
4RHC5(4.17)13:30 | 30.83 | 48.390768 | 0.01835 | broke before ultimate
4RHC6(4.17)13:33 | 32.65 | 51.24744 | 0.02464 | broke before ultimate |  |  |  | Percentage Effectiveness
Mean | 30.73333333 | 48.23904 | [5 empty] | 0.8721645194
Standard Deviation | 1.76418442 | 2.769063865
Tension
8RA1(4.21)13_18 | 27.07 | 42.489072
8RA2(4.21)13_20 | 30.7 | 48.18672
8RA3(4.21)13_23 | 33.44 | 52.487424
8RA4(4.21)13_25 | 23.12 | 36.289152
8RA5(4.21)13:28 | 29.78 | 46.742688 | 0.04544 | broke before ultimate
8RA6(4.21)13_30 | 27.28 | 42.818688 | [5 empty] | Percentage Effectiveness
Mean | 28.565 | 44.835624 | [5 empty] | 0.8106305693
Standard Deviation | 3.55905465 | 5.586292178
60Alligntension(10.7)17;37 | 41.71 |  | 0.024718 | broke before ultimate
60Alligntension(10.7)17;40 | 42.07 |  | 0.024902 | broke before ultimate
60Alligntension(10.7)17;44 | 43.77 |  | 0.0353329 | broke before ultimate
60Alligntension(10.26)20;45 | 39.62 |  |  | strain data weird
60Alligntension(10.26)20;48 | 40.79 |  | 0.0206004 | broke before ultimate
60Alligntension(10.26)20;51 | 36.57 |  |  | strain data weird
Mean | 40.755
Standard Deviation | 2.471240579
Tension
4RA1(4.26)18:7 | 27.49 | 43.148304 | 0.00898
4RA2(4.26)18:10 | 25.57 | 40.134672 | 0.03819 | broke before ultimate
4RA3(4.26)18:12 | 29.29 | 45.973584 | data messed up
4RA4(4.26)18:13 | 27.89 | 43.776144 | 0.05912 or .01487 | broke before ultimate
4RA5(4.26)18:15 | 28.32 | 44.451072 | 0.00097 | data messed up
4RA6(6.3)17:52 | 23.91 | 37.529136 | .01709 or .03264 | broke before ultimate
Mean | 27.07833333 | 42.502152
Standard Deviation | 1.978629997 | 3.105657644
Compression
80AllignCompress(10.4)17;57 | 41.82 | 65.640672 | 0.00224572 | broke before ultimate
80AllignCompress(10.4)18;0 | 39.65 | 62.23464 | 0.0090909 | broke before ultimate
80AllignCompress(10.4)18;5 | 42.47 | 66.660912 | 0.0084333 | broke before ultimate
80AllignCompress(10.4)18;7 | 41.01 | 64.369296 | 0.0169431 | broke before ultimate
80AllignCompress(10.4)18;13 | 43.68 | 68.560128 | 0.0004392 | Did not break but data is interesting
80AllignCompress(10.4)18;15 | 44.88 | 70.443648 | 0.0028935 | broke before ultimate
Mean | 42.25166667 | 66.318216
Standard Deviation | 1.87043756 | 2.935838795
Compression
60AllignCompress(10.4)18;53 | 46.87 | 73.567152 | 0.0067171 | data messed up
60AllignCompress(10.4)18;56 | 47.17 | 74.038032 | 0.0079304 | broke before ultimate
60AllignCompress(10.7)17;29 | 48.77 |  | 0.0457627 | broke before ultimate
60AllignCompress(10.7)17;32 | 47.95 |  | 0.0313708 | broke before ultimate
60AllignCompress(10.7)17;34 | 47.58 |  | 0.0111795
60AllignCompress(10.29)15;32 | 47.69 |  | 0.0276678 | broke before ultimate
Mean | 47.67166667
Standard Deviation | 0.66134459
Compression
4RA1(5.2)13:32 | 35.51 |  | 0.01953 | broke before ultimate
4RA2(5.2)13:36 | 32.94 |  | 0.02302 | broke before ultimate
4RA3(5.2)13:39 | 33.52 |  | .05609 or .01719 | broke before ultimate
4RA4(5.2)13:42 | 33.92 |  | 0.02397 | broke before ultimate
4RA5(5.2)13:44 | 33.76 |  | 0.01667 | broke before ultimate
mean | 33.93
standard deviation | 0.9583318841
Aluminum | 201.97 | 481.4821759
| 218.4 | 520.6501323
Aidans bar | 263.51 | 628.1891775
T4
D1(2:28:21)15.10 | 26.79 | 53.9636328
D2(2:28:21)15.12 | 27.18 | 54.7492176
D3(2:28:21)15.13 | 27.34 | 55.0715088
D4(2:28:21)15.15 | 26.15 | 52.674468
D5(2:28:21)15.16 | 23.87 | 48.0818184
D6(2:28:21)15.18 | 27.77 | 55.9376664
Mean | 26.51666667 | 53.413052 | [5 empty] | Percentage Effectiveness | Relative effectiveness
Standard Deviation | 1.407318964 | 2.834790736 | [5 empty] | 0.7525020338 | 0
0.039937538
D1C(3:20:21)15.27 | 29.54 | 46.365984 | 0.02148 | broke before ultimate
D2C(3:20:21)15.30 | 19.98 | 31.360608 | 0.02178
Mean | 24.76 | 38.863296 | [5 empty] | Percentage Effectiveness | Relative effectiveness
Standard Deviation | 6.759940828 | 10.61040312 | [5 empty] | 0.7026505477 | 0
0.1918366771
R1(2:28:21)16.34 | 31.51 | 49.458096 | 0.01583
R3(2:28:21)16.39 | 32.19 | 50.525424 | 0.03506 | .04198 max
R2(3:7:21)16.33 | 30.18 | 47.370528 | 0.01485 | maximum of .01725
R4(3:5:21)13.54 | 30.6 | 48.02976 | 0.01185 | maximum of .01235
R5(3:5:21)13.58 | 33.11 | 51.969456 | 0.01505 | maximum of .01701
R6(3:5:21)13.51 | 30.52 | 47.904192 | 0.01691 | maximum of .01764
Mean | 31.35166667 | 49.209576 | [5 empty] | Percentage Effectiveness | Relative Effectiveness
Standard Deviation | 1.135700958 | 1.782596224 | [5 empty] | 0.8897118641 | 0.5543877083
0.03222943863
R7C(3:20:21)15.34 | 35.43 | 55.610928 | 0.01354 | broke before ultimate
R8C(3:20:21)15.38 | 36.24 | 56.882304 | 0.04355 | broke before ultimate
R9C(3:20:21)15.40 | 38.4 | 60.27264 | 0.02836 | broke before ultimate
T4RepairCompress(10.4)17;25 | 53.04 | 83.251584 | 0.0233514 | broke before ultimate |  | Data different from prior
T4RepairCompress(10.4)17;29 | 52.53 | 82.451088 | 0.002215
T4RepairCompress(10.4)17;54 | 50.67 | 79.531632 | 0.0204576 | broke before ultimate
Mean | 44.385 | 69.666696 | [5 empty] | Percentage Effectiveness | Relative Effectiveness
Standard Deviation | 8.521790305 | 13.37580206 | [5 empty] | 1.259577729 | 1.259577729
0.2418352433

## ABS Data
schedule | Max Force (Kg) | Ultimate Stress (MPA) | Strain at Ultimate Stress
percentage effectiveness
Undamaged |  |  |  |  | 40% | 0.2878549849
1absUD1(10.10)13:18 | 26.59 | 41.735664 | 0.02475 | broke before ultimate | 20% | 0.1991540785
1absUD2(10.10)13:24 | 27.2 | 42.69312 | 0.01273 |  | damaged | 0.0535347432
1absUD3(10.10)13:25 | 28.74 | 45.110304 | 0.02598 | broke befor ultimate
1absUD4(10.10)13:26 | 28.23 | 44.309808 | 0.01105
1absUD5(10.10)13:28 | 26.15 | 41.04504 | 0.0178 | broke before ultimate
1absUD6(10.10)13:29 | 28.59 | 44.874864 | 0.00949 | strain data weird
mean | 27.58333333 | 43.2948
standard deviation | 1.091561573 | 1.713315044
Repaired
1absR1(10.17)12:19 | 9.47 | 14.864112 | 0.03134 | strain data weird
1absR2(10.17)12:21 | 9.36 | 14.691456 | 0.00636
1absR3(10.17)12:22 | 12.53 | 19.667088 | 0.02663
1absR4(10.17)12:24 | 11.47 | 18.003312 | 0.00384 | strain data weird
1absR5(10.17)12:25 | 10.07 | 15.805872 | 0.00718 | strain data weird
1absR6(10.17)12:27 | 12.13 | 19.039248 | 0.02277
mean | 10.83833333 | 17.011848
standard deviation | 1.384000241 | 2.172326778
8absR1(10.17)12:4 | 13.11 | 20.577456 | 0.04911 | broke before ultimate
8absR2(10.17)12:6 | 13.88 | 21.786048 | 0.01508 | broke before ultimate
8absR3(10.17)12:8 | 12.36 | 19.400256 | 0.03452 | broke before ultimate
8absR4(10.17)12:9 | 11.49 | 18.034704 | 0.01258 | broke before ultimate
8absR5(10.17)12:10 | 10.77 | 16.904592 | 0.03868 | broke before ultimate
8absR6(10.17)12:12 | 11.7 | 18.36432 | 0.02059 | broke before ultimate
mean | 12.21833333 | 19.177896
standard deviation | 1.137812228 | 1.785910073
6absR1(10.17)11:44 | 11.77 | 18.474192 | 0.2056 | broke before ultimate
6absR2(10.17)11:46 | 11.98 | 18.803808 | strain data messed up
6absR3(10.17)11:48 | 12.3 | 19.30608 | 0.03571 | broke before ultimate
6absR4(10.17)11:49 | 11.62 | 18.238752 | 0.01472 | broke before ultimate
6absR5(10.17)11:51 | 11.98 | 18.803808 | 0.01917 | broke before ultimate
6absR6(10.17)11:52 | 10.82 | 16.983072 | 0.04439 | broke before ultimate
mean | 11.745 | 18.434952
standard deviation | 0.5080059055 | 0.7973660692
4absR1(10.10)12:43 | 2.03 |  | 0.00356 | data messed up
4absR2(10.10)12:45 | 10.46 |  | 0.00962 | strain data messed up
4absR3(10.10)12:47 | 10.13 |  | 0.00797
4absR4(10.10)12:49 | 6.52 |  | 0.019 | strain data weird
4absR5(10.10)12:52 | 10.56 |  | 0.00743 | strain data messed up
mean | 7.94
standard deviation | 3.706595473
2absR1(10.10)12:55 | 5.96 |  | 0.00643
2absR2(10.10)12:57 | 4.53 |  | 0.00043
2absR3(10.10)12:59 | 4.92 |  | 0.001
2absR4(10.10)13:7 | 5.15 |  | 0.00127
2absR5(10.10)13:9 | 6.2 |  | 0.00564
2absR6(10.10)13:11 | 6.2 |  | 0.00175
mean | 5.493333333
standard deviation | 0.7198796196
Damaged
absD1(8.24)12:10 | 1.79 |  | no strain data
absD2(8.24)12:14 | 1.52
absD3(8.24)12:16 | 1.39
absD4(8.24)12:18 | 1.42
absD5(8.24)12:20 | 1.28
absD6(8.24)12:23 | 1.46
mean | 1.476666667
standard deviation | 0.1730510522

## Aggregation
100% Infill T1 | Low | 1st Quartile | Median | 3rd Quartile | High | Mean Ult. Load (kg) | Std dev. (kg) | Mean Ult. Stress (MPa) | Std dev. (MPA)
Undamaged | 34.6 | 35.04 | 35.23 | 35.31 | 36.01 | 35.238 | 0.5117323519 | 55.3095648 | 0.8032150996
Repaired | 26.63 | 26.91 | 29.59 | 29.89 | 31.37 | 28.878 | 2.041303505 | 45.3269088 | 3.204029982
Damaged | 3.57 | 3.83 | 4.22 | 4.57 | 4.87 | 4.212 | 0.5289801509 | 73.45728 | 9.225413831
100% Infill T4 | Low | 1st Quartile | Median | 3rd Quartile | High | Mean Ult. Load (kg) | Std dev. (kg) | Mean Ult. Stress (MPa) | Std dev. (MPA)
Undamaged | 34.6 | 35.04 | 35.23 | 35.31 | 36.01 | 35.238 | 0.5117323519 | 55.3095648 | 0.8032150996
Repaired | 30.18 | 30.54 | 31.055 | 32.02 | 33.11 | 31.35166667 | 1.135700958 | 49.209576 | 1.782596224
Damaged | 23.87 | 26.31 | 26.985 | 27.3 | 27.77 | 26.51666667 | 1.407318964 | 53.413052 | 2.834790736
| Low | 1st Quartile | Median | 3rd Quartile | High | Mean Ult. Load (kg) | Std dev. (kg) | Mean Ult. Stress (MPa) | Std dev. (MPA)
T1 Repaired Compression | 32.88 | 42.7575 | 43.365 | 44.1 | 55.6 | 43.685 | 7.217655436 | 68.567976 | 11.32883197
T4 Repaired Compression | 35.43 | 36.78 | 44.535 | 52.065 | 53.04 | 44.385 | 8.521790305 | 69.666696 | 13.37580206
Undamaged | 34.6 | 35.04 | 35.23 | 35.31 | 36.01 | 35.238 | 0.5117323519 | 55.3095648 | 0.8032150996
T4 Repaired Tension | 30.18 | 30.54 | 31.055 | 32.02 | 33.11 | 31.35166667 | 1.135700958 | 49.209576 | 1.782596224
T1 Repaired Tension | 26.63 | 26.91 | 29.59 | 29.89 | 31.37 | 28.878 | 2.041303505 | 45.3269088 | 3.204029982
T4 Damaged Tension | 23.87 | 26.31 | 26.985 | 27.3 | 27.77 | 26.51666667 | 1.407318964 | 53.413052 | 2.834790736
T1 Damaged Tension | 3.57 | 3.83 | 4.22 | 4.57 | 4.87 | 4.212 | 0.5289801509 | 73.45728 | 9.225413831
Average Max Load (kg)
Average Max Load (kg)
Infill Comparison | Rectilinear Tension | Hexagonal Tension | Hexagonal Compression | Aligned Tension | Aligned Compression | Rectilinear Compression |  | 1.23971281 | 1.23971281
20% | 1.220682869 |  |  |  |  | 3.492182221 |  | 1.259577729 | 1.259577729
40% | 0.8836911225 | 2.754913187 | 1.76418442 | 1.978629997 | 0.9583318841 | 3.029195713
60% | 1.994215802 | 1.507726766 | 1.948850944 | 2.471240579 | 0.66134459 | 4.132194332 |  | 0.8897118641
80% | 2.02886175 | 1.376857533 | 1.311692291 | 3.55905465 | 1.87043756 | 2.224674508 |  | 0.8195130257
100% | 2.041303505 |  |  |  |  | 0.6950959166 |  | 0.7525020338
Effectiveness | [7 empty] | 0.1195300528
Undamaged | 100%
T1 Repaired Tension | 81.95% | 0.9010159
5.793%
T1 Repaired Compression | 123.2% | 1.231838
1.973%
T1 Damaged Tension | 12.02% | 0.1201828
1.352%
T4 Repaired Tension | 88.97% |  | 0.8897119
3.223%
T4 Repaired Compression | 126% |  | 1.041206
24.18%
T4 Damaged Tension | 75.25% |  | 0.752502
3.994%
T4 Damaged Compression | 70.27% |  | 0.7026505
19.18%
| T1 | T4
Repaired Compression | 123.2% | 126%
Repaired Tension | 81.95% | 88.97%
Damaged Tension | 12.02% | 75.25%
Damaged Compression |  | 70.27%
T1 40% infill Comparison | Average Max Load (kg)
Aligned Compression | 33.93
Hexagonal Compression | 30.73333
Aligned Tension | 27.712
Hexagonal Tension | 24.88667
Rectilinear Tension | 24.065
ABS vs. PLA | PLA max Load (kg) | ABS max Load (kg)
Undamaged | 33.2518 | 27.58333333
Repaired 100% Infill | 28.878 | 10.83833333
Repaired 80% Infill | 34.15 | 12.21833333
Repaired 60% Infill | 21.21166667 | 11.745
Repaired 40% Infill | 24.065 | 7.94
Repaired 20% Infill | 20.98333333 | 5.493333333
Damaged | 4.235 | 1.476666667
Infill | PLA Max Load (kg) | ABS Max Load (kg)
100% | 28.878 | 10.83833333
80% | 34.15 | 12.21833333
60% | 21.21166667 | 11.745
40% | 24.065 | 7.94
20% | 20.98333333 | 5.493333333
Infill | PLA Max Load Relative to Undamaged | ABS Max Load Relative to Undamaged
100% | 86.85% | 39.29%
80% | 102.7% | 44.3%
60% | 63.79% | 42.58%
40% | 72.37% | 28.79%
20% | 63.1% | 19.92%
Average Max Load (kg)
Infill Comparison | Rectilinear Tension | Hexagonal Tension | Hexagonal Compression | Aligned Tension | Aligned Compression | Rectilinear Compression
0.2 | 20.98333 |  |  |  |  | 26.01167
0.4 | 24.065 | 24.88667 | 30.73333 | 27.07833 | 33.93 | 27.13333
0.6 | 21.21167 | 39.76 | 38.228 | 40.755 | 47.67167 | 45.296
0.8 | 34.15 | 21.76833 | 37.05167 | 28.565 | 42.25167 | 40.63167
1 | 28.878 |  |  |  |  | 43.4075
Average Max Load (kg)
| 20% | 40% | 60% | 80% | 100%
Rectilinear Tension | 20.98333 | 24.065 | 21.21167 | 34.15 | 28.878
Rectilinear Compression | 26.01167 | 27.13333 | 45.296 | 40.63167 | 43.4075
Hexagonal Tension |  | 24.88667 | 39.76 | 21.76833
Hexagonal Compression |  | 30.73333 | 34.82667 | 37.05167
Aligned Tension |  | 27.07833 | 40.755 | 28.565
Aligned Compression |  | 33.93 | 47.67167 | 42.25167
Average Max Load (kg)
Infill Comparison | Rectilinear Tension | Hexagonal Tension | Hexagonal Compression | Aligned Tension | Aligned Compression | Rectilinear Compression
0.2 | 20.98333 |  |  |  |  | 26.01167
0.4 | 24.065 | 24.88667 | 30.73333 | 27.07833 | 33.93 | 27.13333
0.6 | 21.21167 | 39.76 | 34.82667 | 40.755 | 47.67167 | 45.296
0.8 | 34.15 | 21.76833 | 37.05167 | 28.565 | 42.25167 | 40.63167
1 | 28.878 |  |  |  |  | 43.4075
Part | Average Max Load (kg) | Time (s)
Rectilinear Tension 20% | 20.98333 | 492
Rectilinear Tension 40% | 24.065 | 574
Rectilinear Tension 60% | 21.21167 | 650
Rectilinear Tension 80% | 34.15 | 721
Rectilinear Tension 100% | 28.878 | 784
Hexagonal Tension 40% | 24.88667 | 793
Hexagonal Tension 60% | 39.76 | 997
Hexagonal Tension 80% | 21.76833 | 1151
Aligned Tension 40% | 27.07833 | 585
Aligned Tension 60% | 40.755 | 652
Aligned Tension 80% | 28.565 | 720
Part | Average Max Load (kg) | Time (s)
Rectilinear Compression 20% | 26.01167 | 492
Rectilinear Compression 40% | 27.13333 | 574
Rectilinear Compression 60% | 45.296 | 650
Rectilinear Compression 80% | 40.63167 | 721
Rectilinear Compression 100% | 43.4075 | 784
Hexagonal Compression 40% | 30.73333 | 793
Hexagonal Compression 60% | 38.228 | 997
Hexagonal Compression 80% | 37.05167 | 1151
Aligned Compression 40% | 33.93 | 585
Aligned Compression 60% | 47.67167 | 652
Aligned Compression 80% | 42.25167 | 720
Part | Average Max Load (kg) | Time (s)
Rectilinear Compression 20% | 26.01167 | 492 | 0.05286924119
Rectilinear Compression 40% | 27.13333 | 574 | 0.04727061556
Rectilinear Compression 60% | 45.296 | 650 | 0.06968615385
Rectilinear Compression 80% | 40.63167 | 721 | 0.05635460009
Rectilinear Compression 100% | 43.4075 | 784 | 0.05536670918
Hexagonal Compression 40% | 30.73333 | 793 | 0.03875577974
Hexagonal Compression 60% | 38.228 | 997 | 0.03834302909
Hexagonal Compression 80% | 37.05167 | 1151 | 0.03219084854
Aligned Compression 40% | 33.93 | 585 | 0.058
Aligned Compression 60% | 47.67167 | 652 | 0.07311605317
Aligned Compression 80% | 42.25167 | 720 | 0.05868287037
Rectilinear Tension 20% | 20.98333 | 492 | 0.04264905149
Rectilinear Tension 40% | 24.065 | 574 | 0.04192508711
Rectilinear Tension 60% | 21.21167 | 650 | 0.03263333333
Rectilinear Tension 80% | 34.15 | 721 | 0.04736477115
Rectilinear Tension 100% | 28.878 | 784 | 0.03683418367
Hexagonal Tension 40% | 24.88667 | 793 | 0.03138293401
Hexagonal Tension 60% | 39.76 | 997 | 0.03987963892
Hexagonal Tension 80% | 21.76833 | 1151 | 0.01891253982
Aligned Tension 40% | 27.07833 | 585 | 0.04628774929
Aligned Tension 60% | 40.755 | 652 | 0.06250766871
Aligned Tension 80% | 28.565 | 720 | 0.03967361111
Part | Max Load / Print Time
Aligned Compression 60% | 0.07311605
Rectilinear Compression 60% | 0.06968615
Aligned Tension 60% | 0.06250767
Aligned Compression 80% | 0.05868287
Aligned Compression 40% | 0.058
Rectilinear Compression 80% | 0.0563546
Rectilinear Compression 100% | 0.05536671
Rectilinear Compression 20% | 0.05286924
Rectilinear Tension 80% | 0.04736477
Rectilinear Compression 40% | 0.04727062
Aligned Tension 40% | 0.04628775
Rectilinear Tension 20% | 0.04264905
Rectilinear Tension 40% | 0.04192509
Hexagonal Tension 60% | 0.03987964
Aligned Tension 80% | 0.03967361
Hexagonal Compression 40% | 0.03875578
Hexagonal Compression 60% | 0.03834303
Rectilinear Tension 100% | 0.03683418
Rectilinear Tension 60% | 0.03263333
Hexagonal Compression 80% | 0.03219085
Hexagonal Tension 40% | 0.03138293
Hexagonal Tension 80% | 0.01891254

## Display Data
ABS vs. PLA
T1 Infill Pattern Testing Average Max Load (kg) | [10 empty] | PLA max Load (kg) | PLA Relative to Undamaged | ABS max Load (kg) | ABS Relative to Undamaged
Infill | 20% | 40% | 60% | 80% | 100% |  |  |  |  | Undamaged | 33.2518 |  | 27.58333
Rectilinear Tension | 20.98333 | 24.065 | 21.21167 | 34.15 | 28.878 |  |  |  |  | Repaired 100% Infill | 28.878 | 86.85% | 10.83833 | 39.29%
Rectilinear Compression | 26.01167 | 27.13333 | 45.296 | 40.63167 | 43.4075 |  |  |  |  | Repaired 80% Infill | 34.15 | 102.7% | 12.21833 | 44.3%
Hexagonal Tension |  | 24.88667 | 39.76 | 21.76833 | [5 empty] | Repaired 60% Infill | 21.21167 | 63.79% | 11.745 | 42.58%
Hexagonal Compression |  | 30.73333 | 38.228 | 37.05167 | [5 empty] | Repaired 40% Infill | 24.065 | 72.37% | 7.94 | 28.79%
Aligned Tension |  | 27.07833 | 40.755 | 28.565 | [5 empty] | Repaired 20% Infill | 20.98333 | 63.1% | 5.493333 | 19.92%
Aligned Compression |  | 33.93 | 47.67167 | 42.25167 | [5 empty] | Damaged | 4.235 | 12.74% | 1.476667 | 5.353%
100% Infill Testing
| Low | 1st Quartile | Median | 3rd Quartile | High | Mean Ult. Load (kg) | Std dev. (kg) | Mean Ult. Stress (MPa) | Std dev. (MPA)
T1 Repaired Compression | 32.88 | 42.7575 | 43.365 | 44.1 | 55.6 | 43.685 | 7.217655436 | 68.567976 | 11.32883197
T4 Repaired Compression | 35.43 | 36.78 | 44.535 | 52.065 | 53.04 | 44.385 | 8.521790305 | 69.666696 | 13.37580206
Undamaged | 34.6 | 35.04 | 35.23 | 35.31 | 36.01 | 35.238 | 0.5117323519 | 55.3095648 | 0.8032150996
T4 Repaired Tension | 30.18 | 30.54 | 31.055 | 32.02 | 33.11 | 31.35166667 | 1.135700958 | 49.209576 | 1.782596224
T1 Repaired Tension | 26.63 | 26.91 | 29.59 | 29.89 | 31.37 | 28.878 | 2.041303505 | 45.3269088 | 3.204029982
T4 Damaged Tension | 23.87 | 26.31 | 26.985 | 27.3 | 27.77 | 26.51666667 | 1.407318964 | 53.413052 | 2.834790736
T1 Damaged Tension | 3.57 | 3.83 | 4.22 | 4.57 | 4.87 | 4.212 | 0.5289801509 | 73.45728 | 9.225413831
100% Infill Testing
| Mean Ult. Load (kg) | Std dev. (kg) | Mean Ult. Stress (MPa) | Std dev. (MPA)
T1 Repaired Compression | 43.685 | 7.217655 | 68.567976 | 11.32883
T4 Repaired Compression | 44.385 | 8.52179 | 69.666696 | 13.3758
Undamaged | 35.238 | 0.5117324 | 55.3095648 | 0.8032151
T4 Repaired Tension | 31.35167 | 1.135701 | 49.209576 | 1.782596
T1 Repaired Tension | 28.878 | 2.041304 | 45.3269088 | 3.20403
T4 Damaged Tension | 26.51667 | 1.407319 | 53.413052 | 2.834791
T1 Damaged Tension | 4.212 | 0.5289802 | 73.45728 | 9.225414
T1 Infill Pattern Testing Load Relative To Undamaged
Infill | 20% | 40% | 60% | 80% | 100% |  |  | 38.228
Rectilinear Tension | 63.1% | 72.37% | 63.79% | 102.7% | 86.85%
Rectilinear Compression | 78.23% | 81.6% | 136.2% | 122.2% | 130.5%
Hexagonal Tension |  | 74.84% | 119.6% | 65.47%
Hexagonal Compression |  | 92.43% | 115% | 111.4%
Aligned Tension |  | 81.43% | 122.6% | 85.91%
Aligned Compression |  | 102% | 143.4% | 127.1%

## Statistics
Statistics
T1 Repaired Load | T1 Undamaged Load | T1 Damaged Load |  | T1 Repaired Load | T1 Undamaged Load | Paired t-test | T1 Undamaged Load | T1 Damaged Load | Paired t-test | T1 Repaired Load | T1 Damaged Load | Paired t-test
26.63 | 35.04 | 3.57 |  | 26.63 | 35.04 | 0.0008088519844 | 35.04 | 3.57 | 2.291012027e-09 | 26.63 | 3.57 | 4.815497856e-06
31.37 | 34.6 | 4.22 |  | 31.37 | 34.6 |  | 34.6 | 4.22 |  | 31.37 | 4.22
29.89 | 36.01 | 4.87 |  | 29.89 | 36.01 |  | 36.01 | 4.87 |  | 29.89 | 4.87
29.59 | 35.31 | 3.83 |  | 29.59 | 35.31 |  | 35.31 | 3.83 |  | 29.59 | 3.83
26.91 | 35.23 | 4.57 |  | 26.91 | 35.23 |  | 35.23 | 4.57 |  | 26.91 | 4.57
| 33.46 | 4.35 |  |  |  |  | 33.46 | 4.35
T4 Repaired Load | T4 Undamaged Load | T4 Damaged Load |  | T4 Repaired Load | T4 Undamaged Load | Paired t-test | T4 Undamaged Load | T4 Damaged Load | Paired t-test | T4 Repaired Load | T4 Damaged Load | Paired t-test
31.51 | 35.04 | 26.79 |  | 31.51 | 35.04 | 0.0008315197646 | 35.04 | 26.79 | 5.504606676e-05 | 31.51 | 26.79 | 0.002032150667
32.19 | 34.6 | 27.18 |  | 32.19 | 34.6 |  | 34.6 | 27.18 |  | 32.19 | 27.18
30.18 | 36.01 | 27.34 |  | 30.18 | 36.01 |  | 36.01 | 27.34 |  | 30.18 | 27.34
30.6 | 35.31 | 26.15 |  | 30.6 | 35.31 |  | 35.31 | 26.15 |  | 30.6 | 26.15
33.11 | 35.23 | 23.87 |  | 33.11 | 35.23 |  | 35.23 | 23.87 |  | 33.11 | 23.87
30.52 | 33.46 | 27.77 |  | 30.52 | 33.46 |  | 33.46 | 27.77 |  | 30.52 | 27.77
T1 60 Alligned Compression | T1 60 Rectilinear Comrpession |  | t-test
46.87 | 45.9 |  | 0.1348253882
47.17 | 49.64
48.77 | 48.77
47.95 | 41.96
47.58 | 40.21
47.69